## Sheet1
0 | PumpName | PumpPort | StockConcentration/M | Desired Monomer Concentration/M | Flowquench/ml/min | V_reactor/ml | V_input/ml | V_dead/ml | SweepRange | SweepTimeLength/second | SweepStep/second | ResidenceTime/second | dp
1 | Monomer | COM23 | 1 | 0.5 | 0 | 0.6 | 0 | 0.0221 | 1000 | 40 | 5 | 60 | 100
2 | Catalyst | COM12 | 0.005 |  | 0 |  |  |  | 5000
3 | Solvent | COM7 |  |  | 0
4 | Quenching | COM22 |  |  | 0.2